## Specimen A
Data of Thevamaran R. et.al. Exp.Mech. (2014)
GMI |  | HIS |  | Property/parameter | Specimen (A)
Strain | Stress (MPa) | Strain | Stress (MPa) | Diameter (mm) | 5
0 | 0 | 0 | 0 | Height (mm) | 1.013
0.009457058 | 0.08996368 | 0.025406 | 0.25127 | Bulk density (gcm-3) | 0.258
0.01562685 | 0.1253646 | 0.050327 | 0.58339 | Impact velocity (ms-1) | 2.57
0.02179664 | 0.1801791 | 0.074901 | 0.79204 | Rebound velocity (ms-1) | 1.42
0.02796644 | 0.2486971 | 0.099369 | 1.1528 | Nominal strain rate (s-1) | 2537
0.03413623 | 0.3160731 | 0.12373 | 1.4882 | Coefficient of restitution | 0.55
0.04030602 | 0.3587065 | 0.14756 | 1.7941 | Peak stress (MPa) | 7.59
0.04647581 | 0.425131 | 0.17093 | 2.353 | Maximum strain | 0.41
0.05264561 | 0.5526506 | 0.19399 | 2.5175 | Energy dissipation (MJm-3) | 0.94
0.0588154 | 0.6944448 | 0.21616 | 3.0402 | Loading modulus (MPa) | 9.93
0.06498519 | 0.6803606 | 0.23757 | 3.2844 | Unloading modulus (MPa) | 204.93
0.07115499 | 0.652192 | 0.25809 | 3.5764
0.07732478 | 0.7762858 | 0.27768 | 3.9431
0.08349457 | 0.9704201 | 0.29581 | 4.3627
0.08966436 | 0.9247415 | 0.31286 | 4.9667
0.09583416 | 0.9171284 | 0.32854 | 5.5616
0.1020039 | 1.155419 | 0.34272 | 5.9427
0.1081737 | 1.387428 | 0.35538 | 6.297
0.1143435 | 1.294739 | 0.3667 | 6.802
0.1205133 | 1.208901 | 0.37638 | 7.0249
0.1266831 | 1.47517 | 0.38387 | 7.4066
0.1328529 | 1.891987 | 0.38955 | 7.5564
0.1390227 | 1.915588 | 0.39328 | 7.4782
0.1451925 | 1.753048 | 0.39504 | 7.3413
0.1513623 | 1.772842 | 0.39538 | 6.9706
0.1575321 | 1.956509 | 0.39424 | 6.2867
0.1637019 | 1.974209 | 0.39165 | 5.6088
0.1698717 | 2.147788 | 0.38816 | 4.628
0.1760415 | 2.440512 | 0.38339 | 3.7395
0.1822113 | 2.542909 | 0.37731 | 3.0142
0.188381 | 2.434231 | 0.37044 | 2.5367
0.1945508 | 2.430996 | 0.3626 | 2.085
0.2007206 | 2.5726 | 0.35378 | 1.8039
0.2068904 | 2.796235 | 0.34485 | 1.5143
0.2130602 | 2.89787 | 0.33504 | 1.3259
0.21923 | 3.010544 | 0.32448 | 1.1768
0.2253998 | 3.136351 | 0.31372 | 1.0945
0.2315696 | 3.187549 | 0.30282 | 0.95871
0.2377394 | 3.218001 | 0.2913 | 0.88525
0.2439092 | 3.380351 | 0.2796 | 0.81157
0.250079 | 3.65823 | 0.26801 | 0.75021
0.2562488 | 3.766336 | 0.2562 | 0.67043
0.2624186 | 3.575247 | 0.24399 | 0.67617
0.2685884 | 3.71666 | 0.2317 | 0.62981
0.2747581 | 3.905085 | 0.21942 | 0.57777
0.2809279 | 3.959138 | 0.20692 | 0.49137
0.2870977 | 3.990923 | 0.19426 | 0.43666
0.2932675 | 4.225597 | 0.18128 | 0.39335
0.2994373 | 4.37843 | 0.16806 | 0.34683
0.3056071 | 4.370627 | 0.15473 | 0.37317
0.3117769 | 4.681242 | 0.1414 | 0.30351
0.3179467 | 4.907541 | 0.12807 | 0.20949
0.3241165 | 5.005179 | 0.11477 | 0.15848
0.3302863 | 5.344344 | 0.10145 | 0.088327
0.3364561 | 5.552562 | 0.087908 | 0.11176
0.3426259 | 5.764207 | 0.074235 | 0.099099
0.3487957 | 5.970522 | 0 | 0
0.3549654 | 5.941402
0.3611352 | 6.215093
0.367305 | 6.254682
0.3734748 | 6.676829
0.3796446 | 6.885238
0.3858144 | 7.29901
0.3919842 | 7.025509
0.398154 | 7.413968
0.4043238 | 7.443659
0.4053393 | 7.589451
0.4104936 | 6.776941
0.4043238 | 4.163169
0.398154 | 3.266535
0.3919842 | 2.861137
0.3858144 | 2.712871
0.3796446 | 2.193467
0.3734748 | 1.849544
0.367305 | 1.834128
0.3611352 | 1.680533
0.3549654 | 1.506003
0.3487957 | 1.339846
0.3426259 | 1.302923
0.3364561 | 1.241828
0.3302863 | 1.123063
0.3241165 | 1.084236
0.3179467 | 0.9826011
0.3117769 | 0.9692782
0.3056071 | 0.8874372
0.2994373 | 0.8805854
0.2932675 | 0.8198708
0.2870977 | 0.803693
0.2809279 | 0.7557304
0.2747581 | 0.7618209
0.2685884 | 0.7281328
0.2624186 | 0.675983
0.2562488 | 0.6303043
0.250079 | 0.6605665
0.2439092 | 0.5772029
0.2377394 | 0.6177427
0.2315696 | 0.5427535
0.2253998 | 0.5762512
0.21923 | 0.5322855
0.2130602 | 0.4782324
0.2068904 | 0.5153463
0.2007206 | 0.4473993
0.1945508 | 0.4304601
0.188381 | 0.4215147
0.1822113 | 0.3941075
0.1760415 | 0.3657487
0.1698717 | 0.3535677
0.1637019 | 0.3103633
0.1575321 | 0.376978
0.1513623 | 0.2702041
0.1451925 | 0.2580231
0.1390227 | 0.3170248
0.1328529 | 0.1870309
0.1266831 | 0.2506004
0.1205133 | 0.2102509
0.1143435 | 0.1474427
0.1081737 | 0.2260481
0.1020039 | 0.09377023
0.09583416 | 0.1156579
0.08966436 | 0.1542945
0.08349457 | 0.07511811
0.07732478 | 0.1038576
0.07115499 | 0.09415089
0 | 0

## Specimen B
GMI |  | HIS |  | Property/parameter | Specimen (B)
Strain | Stress (MPa) | Strain | Stress (MPa) | Diameter (mm) | 5
0 | 0 | 0 | 0 | Height (mm) | 1.106
0.0164557 | 0.1801976 | 0.041411 | 0.34388 | Bulk density (gcm-3) | 0.232
0.02210669 | 0.237296 | 0.06745 | 0.63889 | Impact velocity (ms-1) | 4.44
0.02775769 | 0.292491 | 0.093671 | 0.78354 | Rebound velocity (ms-1) | 2.41
0.03340868 | 0.3648156 | 0.11971 | 1.2156 | Nominal strain rate (s-1) | 4014
0.03905967 | 0.4580762 | 0.14539 | 1.7085 | Coefficient of restitution | 0.54
0.04471067 | 0.4923352 | 0.17089 | 2.3347 | Peak stress (MPa) | 17.28
0.05036166 | 0.5399172 | 0.19584 | 2.0473 | Maximum strain | 0.55
0.05601266 | 0.5913057 | 0.22007 | 2.664 | Energy dissipation (MJm-3) | 3.2
0.06166365 | 0.6541139 | 0.24376 | 4.3902 | Loading modulus (MPa) | 10.96
0.06731465 | 0.7511811 | 0.26709 | 2.3785 | Unloading modulus (MPa) | 331.14
0.07296564 | 0.8368286 | 0.28969 | 4.0952
0.07861664 | 0.8006663 | 0.31157 | 5.1706
0.08426763 | 0.7721171 | 0.33273 | 5.8082
0.08991863 | 0.7283417 | 0.35335 | 6.796
0.09556962 | 0.8216023 | 0.37251 | 7.7077
0.1012206 | 0.9852843 | 0.39168 | 9.2664
0.1068716 | 1.188935 | 0.40976 | 10.155
0.1125226 | 1.230807 | 0.4264 | 9.8469
0.1181736 | 1.335487 | 0.44159 | 11.288
0.1238246 | 1.445878 | 0.45606 | 13.191
0.1294756 | 1.525815 | 0.46854 | 13.14
0.1351266 | 1.666658 | 0.47975 | 13.575
0.1407776 | 1.718046 | 0.48969 | 14.934
0.1464286 | 1.794177 | 0.49837 | 15.13
0.1520796 | 1.999732 | 0.50524 | 16.181
0.1577306 | 2.210995 | 0.51031 | 16.722
0.1633816 | 2.370871 | 0.51356 | 16.72
0.1690325 | 2.41084 | 0.51555 | 16.959
0.1746835 | 2.153897 | 0.51609 | 16.727
0.1803345 | 1.92931 | 0.51573 | 15.467
0.1859855 | 2.026377 | 0.5141 | 14.754
0.1916365 | 2.427969 | 0.51157 | 13.204
0.1972875 | 3.048438 | 0.50832 | 10.637
0.2029385 | 3.312993 | 0.50398 | 8.882
0.2085895 | 3.132182 | 0.49855 | 6.8721
0.2142405 | 2.427969 | 0.49259 | 4.9974
0.2198915 | 2.193866 | 0.48535 | 4.1371
0.2255425 | 2.485067 | 0.47685 | 3.372
0.2311935 | 3.463352 | 0.46727 | 2.1748
0.2368445 | 4.647191 | 0.45696 | 1.9388
0.2424955 | 4.944103 | 0.44575 | 1.4897
0.2481465 | 4.121887 | 0.43418 | 1.3031
0.2537975 | 2.928531 | 0.42224 | 1.2441
0.2594485 | 2.365161 | 0.41013 | 0.80067
0.2650995 | 2.966597 | 0.39747 | 0.69789
0.2707505 | 4.022916 | 0.38463 | 0.91486
0.2764014 | 4.746162 | 0.37179 | 0.50185
0.2820524 | 4.584383 | 0.35877 | 0.3001
0.2877034 | 3.824975 | 0.34575 | 0.83873
0.2933544 | 3.463352 | 0.33291 | 0.35911
0.2990054 | 3.859234 | 0.31989 | 0.42382
0.3046564 | 4.892714 | 0.30651 | 0.25823
0.3103074 | 5.606444 | 0.29295 | 0.24872
0.3159584 | 5.547442 | 0.27902 | 0.32675
0.3216094 | 5.159173 | 0.26474 | 0.20113
0.3272604 | 5.457988 | 0.25045 | 0.1802
0.3329114 | 6.356335 | 0.23635 | 0.22207
0.3385624 | 7.288941 | 0.22242 | 0.0012895
0.3442134 | 7.500205 | 0.2085 | -0.078648
0.3498644 | 7.091001 | 0.19458 | 0.1802
0.3555154 | 6.672279 | 0 | 0
0.3611664 | 6.76554
0.3668174 | 7.189971
0.3724684 | 7.707663
0.3781193 | 8.303389
0.3837703 | 8.891502
0.3894213 | 9.275964
0.3950723 | 9.213156
0.4007233 | 8.824887
0.4063743 | 9.020925
0.4120253 | 9.734654
0.4176763 | 10.43506
0.4233273 | 9.997306
0.4289783 | 9.698492
0.4346293 | 10.55497
0.4402803 | 12.06617
0.4459313 | 11.77877
0.4515823 | 10.83094
0.4572333 | 10.80239
0.4628843 | 12.48108
0.4685353 | 13.23859
0.4741863 | 12.76658
0.4798373 | 13.02542
0.4854882 | 14.24923
0.4911392 | 13.63637
0.4967902 | 13.3623
0.5024412 | 13.97896
0.5080922 | 15.03719
0.5137432 | 15.19516
0.5193942 | 15.89176
0.5250452 | 16.18296
0.5306962 | 16.70065
0.5366587 | 17.27925
0.5419982 | 16.76156
0.5306962 | 12.58196
0.5250452 | 10.37796
0.5193942 | 9.52339
0.5137432 | 8.406166
0.5080922 | 6.99203
0.5024412 | 5.916678
0.4967902 | 5.073526
0.4911392 | 4.839422
0.4854882 | 3.788813
0.4798373 | 3.288251
0.4741863 | 3.324413
0.4685353 | 2.772462
0.4628843 | 2.197672
0.4572333 | 2.224318
0.4515823 | 1.847469
0.4459313 | 1.611463
0.4402803 | 1.491556
0.4346293 | 1.341197
0.4289783 | 1.305035
0.4233273 | 1.148966
0.4176763 | 1.169902
0.4120253 | 1.152773
0.4063743 | 0.8691843
0.4007233 | 0.8025696
0.3950723 | 1.061415
0.3894213 | 0.6712434
0.3837703 | 0.5894024
0.3781193 | 0.7968597
0.3724684 | 0.6731467
0.3668174 | 0.2905877
0.3611664 | 0.7055024
0.3555154 | 0.8748941
0.3498644 | 0.3001041
0.3442134 | 0.4999483
0.3385624 | 0.7911499
0.3329114 | 0.7169221
0.3272604 | 0.3229435
0.3216094 | 0.4333336
0.3159584 | 0.4066877
0.3103074 | 0.4181074
0.3046564 | 0.3648156
0.2990054 | 0.2068435
0.2933544 | 0.3229435
0.2877034 | 0.4733024
0.2820524 | 0.2810714
0.2764014 | 0.1154862
0.2707505 | 0.2296828
0.2650995 | 0.3210402
0.2594485 | 0.1535517
0.2537975 | 0.2011337
0.2481465 | 0.2962976
0.2424955 | 0.2601353
0.2368445 | 0.107873
0.2311935 | 0.1516484
0.2255425 | 0.2468124
0.2198915 | 0.1459386
0 | 0